## Sheet1
成分推荐（摩尔分数）
Index | Al | Co | Cr | Cu | Fe | Ni | result_0 | result_1 | result_2 | result_3 | 均值
179230 | 0.49 | 0.14 | 0.29 | 0.02 | 0.05 | 0.01 | 957.63 | 936.8418 | 948.9833 | 901.6502 | 936.2763
56139 | 0.48 | 0.11 | 0.23 | 0.02 | 0.11 | 0.06 | 869.3254 | 918.2162 | 896.4558 | 923.4042 | 901.8504
322 | 0.4627356 | 0.14816558 | 0.20484191 | 0.0543247 | 0.08540399 | 0.044528186 | 825.6189081 | 881.9124894 | 853.8589993 | 857.3951339 | 854.6963827
摩尔分数转化质量分数
成分推荐（质量分数）
Index | Al | Co | Cr | Cu | Fe | Ni | 预测值 | 实验值
1 | 6.418 | 4.005 | 7.32 | 0.617 | 1.355 | 0.285 | 936.2763 | /
2 | 6.119 | 3.063 | 5.651 | 0.601 | 2.903 | 1.664 | 901.8504 | /
3 | 5.882 | 4.189 | 4.928 | 1.506 | 2.382 | 1.113 | 854.6963827 | /
成分推荐（质量分数）(烧损)
Index | Al | Co | Cr | Cu | Fe | Ni | 预测值 | 实验值
1 | 6.7389 | 4.005 | 7.32 | 0.617 | 1.355 | 0.285 | 936.2763 | /
2 | 6.42495 | 3.063 | 5.651 | 0.601 | 2.903 | 1.664 | 901.8504 | /
3 | 6.1761 | 4.189 | 4.928 | 1.506 | 2.382 | 1.113 | 854.6963827 | /